## DCB
Elastic |  | Fracture |  | Experimental
Del | Force | Del | Force | Del | Force
0 | 0 | 1.289192609 | 21.04670978 | 0.05372617 | 0.570102452
0.187657082 | 1.315789474 | 1.470184134 | 19.68394295 | 0.16187175 | 1.520912256
0.375314164 | 2.631578947 | 1.663437803 | 18.48602188 | 0.262292647 | 2.419134676
0.562971247 | 3.947368421 | 1.868954978 | 17.42488035 | 0.371428571 | 3.362831858
0.750628329 | 5.263157895 | 2.086736662 | 16.47845411 | 0.506171966 | 4.262035858
0.938285411 | 6.578947368 | 2.316783607 | 15.62916431 | 0.60336717 | 5.23833479
1.125942493 | 7.894736842 | 2.559096387 | 14.86283685 | 0.710324338 | 6.126005225
1.313599576 | 9.210526316 | 2.813675446 | 14.16791881 | 0.818469918 | 7.108921301
1.501256658 | 10.52631579 | 3.080521129 | 13.5349011 | 0.91116613 | 7.931444473
1.68891374 | 11.84210526 | 3.359633712 | 12.95588682 | 1.007172921 | 8.927665439
1.876570822 | 13.15789474 | 3.651013413 | 12.42426433 | 1.138615169 | 9.914146681
2.064227905 | 14.47368421 | 3.954660411 | 11.93445656 | 1.255930989 | 11.00620187
2.251884987 | 15.78947368 | 4.270574848 | 11.48172672 | 1.376707106 | 12.12578539
2.439542069 | 17.10526316 | 4.598756845 | 11.06202609 | 1.499469137 | 13.27971127
2.627199151 | 18.42105263 | 4.939206498 | 10.67187366 | 1.60860892 | 14.20419165
2.814856234 | 19.73684211 | 5.291923889 | 10.30826018 | 1.732203869 | 15.23113142
3.002513316 | 21.05263158 | 5.656909088 | 9.968570993 | 1.849800163 | 16.18702167
3.190170398 | 22.36842105 | 6.03416215 | 9.650523482 | 1.933894528 | 16.95842088
3.37782748 | 23.68421053 | 6.423683126 | 9.352116072 | 2.018894352 | 17.61056835
3.565484563 | 25 | 6.825472057 | 9.071586319 | 2.09769745 | 18.33417262
|  |  |  | 2.195048279 | 19.11351053
|  |  |  | 2.339621804 | 20.16311797
|  |  |  | 2.495623386 | 21.33406696
|  |  |  | 2.657836098 | 22.21375877
|  |  |  | 2.845902451 | 21.71782641
|  |  |  | 2.995285962 | 21.13641509
|  |  |  | 3.120072154 | 20.84343798
|  |  |  | 3.235008666 | 20.4883923
|  |  |  | 3.405644962 | 20.0539869
|  |  |  | 3.564595197 | 19.45684882
|  |  |  | 3.738400594 | 19.04372632
|  |  |  | 3.902401585 | 18.66195304
|  |  |  | 4.078286705 | 18.28796337
|  |  |  | 4.25286457 | 17.97854021
|  |  |  | 4.390063686 | 17.52772107
|  |  |  | 4.56365437 | 17.2944689
|  |  |  | 4.740402504 | 16.9797089
|  |  |  | 4.897103243 | 16.62944708
|  |  |  | 5.067046299 | 16.35070014
|  |  |  | 5.244714038 | 16.29739027
|  |  |  | 5.405743996 | 15.94181071
|  |  |  | 5.576875464 | 15.63191306
|  |  |  | 5.710204082 | 15.48672566
|  |  |  | 5.885862837 | 15.23401621
|  |  |  | 6.049368656 | 14.9952787
|  |  |  | 6.228323843 | 14.83922793
|  |  |  | 6.464355864 | 14.65150841
|  |  |  | 6.62871998 | 14.39586561
|  |  |  | 6.783114632 | 14.09505989
|  |  |  | 6.934874969 | 14.10160887