## ADCB
Elastic |  | Fracture |  | Experimental |  | Elastic (E1=85000) |  | Fracture (E1=85000)
Del | Force | Del | Force | Del | Force | Del | Force | Del | Force
0 | 0 | 4.997674 | 88.88012 | 0.4209017952 | 3.847799126 | 0 | 0 | 5.650563 | 78.51229
0.4080463 | 4.210526 | 5.424338 | 85.29866 | 0.7706576094 | 7.012863678 | 0.5225748 | 4.210526 | 6.13372 | 75.34674
0.8160926 | 8.421053 | 5.868596 | 81.99432 | 1.167554425 | 10.13700274 | 1.04515 | 8.421053 | 6.6368 | 72.42632
1.224139 | 12.63158 | 6.330447 | 78.93616 | 1.487548409 | 12.81524855 | 1.567724 | 12.63158 | 7.159805 | 69.72366
1.632185 | 16.84211 | 6.809893 | 76.09769 | 1.793605635 | 15.68880756 | 2.090299 | 16.84211 | 7.702733 | 67.21528
2.040232 | 21.05263 | 7.306933 | 73.45608 | 2.074346088 | 18.47634035 | 2.612874 | 21.05263 | 8.265585 | 64.88098
2.448278 | 25.26316 | 7.821567 | 70.99156 | 2.390179097 | 21.15840195 | 3.135449 | 25.26316 | 8.84836 | 62.70327
2.856324 | 29.47368 | 8.353794 | 68.6869 | 2.819219024 | 24.04179323 | 3.658024 | 29.47368 | 9.45106 | 60.6669
3.26437 | 33.68421 | 8.903616 | 66.52706 | 3.165724599 | 26.63433974 | 4.180598 | 33.68421 | 10.07368 | 58.75856
3.672417 | 37.89474 | 9.471032 | 64.4988 | 3.530687187 | 29.58867134 | 4.703173 | 37.89474 | 10.71623 | 56.96655
4.080463 | 42.10526 | 10.05604 | 62.59048 | 4.009700585 | 32.99592152 | 5.225748 | 42.10526 | 11.3787 | 55.28055
4.488509 | 46.31579 | 10.65865 | 60.79176 | 4.4487962 | 36.15118024 | 5.748323 | 46.31579 | 12.0611 | 53.69143
4.896556 | 50.52632 | 11.27884 | 59.09347 | 4.860193761 | 39.8768161 | 6.270898 | 50.52632 | 12.76341 | 52.19107
5.304602 | 54.73684 | 11.91664 | 57.48744 | 5.25513542 | 42.89678073 | 6.793472 | 54.73684 | 13.48566 | 50.77225
5.712648 | 58.94737 | 12.57202 | 55.96635 | 5.633369375 | 46.11791178 | 7.316047 | 58.94737 | 14.22782 | 49.4285
6.120695 | 63.15789 | 13.245 | 54.52363 | 6.034736061 | 48.79422317 | 7.838622 | 63.15789 | 14.98991 | 48.15401
6.528741 | 67.36842 | 13.93558 | 53.15339 | 6.644671154 | 53.82335163 | 8.361197 | 67.36842 | 15.77193 | 46.94357
6.936787 | 71.57895 | 14.64375 | 51.85029 | 6.245096442 | 51.11192437 | 8.883772 | 71.57895 | 16.57386 | 45.79246
7.344833 | 75.78947 | 15.36951 | 50.60954 | 6.987818629 | 56.57496465 | 9.406346 | 75.78947 | 17.39572 | 44.69644
7.75288 | 80 | 16.11287 | 49.42675 | 7.360235538 | 59.43902104 | 9.928921 | 80 | 18.23751 | 43.65164
|  |  |  | 7.76821907 | 62.16574063
|  |  |  | 8.206958353 | 64.47544007
|  |  |  | 8.777024402 | 63.2313732
|  |  |  | 9.276205576 | 61.84899055
|  |  |  | 9.782697699 | 60.43666972
|  |  |  | 10.31685654 | 58.86051032
|  |  |  | 10.8620403 | 57.60686551
|  |  |  | 11.51416026 | 55.92505476
|  |  |  | 12.10730802 | 54.70003604
|  |  |  | 12.64071489 | 53.65840805
|  |  |  | 13.13378619 | 52.53801325
|  |  |  | 13.6127787 | 51.9549153
|  |  |  | 14.11460226 | 51.14192243
|  |  |  | 14.64493853 | 50.32509912
|  |  |  | 15.11824938 | 49.67182899
|  |  |  | 15.62007294 | 48.54752169
|  |  |  | 16.15448245 | 47.19014334
|  |  |  | 16.59915527 | 45.93863983
|  |  |  | 16.92025217 | 43.77419945