## DCB
Elastic |  | Fracture |  | Experimental |  | Elastic (E1=140000MPa, Gc = 0.71) |  | Fracture (E1=140000MPa, Gc = 0.71) |  | Abaqus Implementation
Del | Force | Del | Force | Del | Force | Del | Force | Del | Force | RF | U
0 | 0 | 1.289192609 | 21.04670978 | 0.05372617 | 0.570102452 | 0 | 0 | 1.96309 | 25.98131 | 0 | 0
0.187657082 | 1.315789474 | 1.470184134 | 19.68394295 | 0.16187175 | 1.520912256 | 0.147069 | 1.315789 | 2.168425 | 24.69804 | 0.3584354 | 0.06
0.375314164 | 2.631578947 | 1.663437803 | 18.48602188 | 0.262292647 | 2.419134676 | 0.2941381 | 2.631579 | 2.384283 | 23.53491 | 0.7168965 | 0.12
0.562971247 | 3.947368421 | 1.868954978 | 17.42488035 | 0.371428571 | 3.362831858 | 0.4412071 | 3.947368 | 2.610664 | 22.47589 | 1.075384 | 0.18
0.750628329 | 5.263157895 | 2.086736662 | 16.47845411 | 0.506171966 | 4.262035858 | 0.5882761 | 5.263158 | 2.847571 | 21.50766 | 1.433898 | 0.24
0.938285411 | 6.578947368 | 2.316783607 | 15.62916431 | 0.60336717 | 5.23833479 | 0.7353451 | 6.578947 | 3.095003 | 20.61907 | 1.792441 | 0.3
1.125942493 | 7.894736842 | 2.559096387 | 14.86283685 | 0.710324338 | 6.126005225 | 0.8824142 | 7.894737 | 3.352961 | 19.80072 | 2.145751 | 0.36
1.313599576 | 9.210526316 | 2.813675446 | 14.16791881 | 0.818469918 | 7.108921301 | 1.029483 | 9.210526 | 3.621444 | 19.04463 | 2.492137 | 0.42
1.501256658 | 10.52631579 | 3.080521129 | 13.5349011 | 0.91116613 | 7.931444473 | 1.176552 | 10.52632 | 3.900454 | 18.34397 | 2.838545 | 0.48
1.68891374 | 11.84210526 | 3.359633712 | 12.95588682 | 1.007172921 | 8.927665439 | 1.323621 | 11.84211 | 4.189991 | 17.69288 | 3.184987 | 0.54
1.876570822 | 13.15789474 | 3.651013413 | 12.42426433 | 1.138615169 | 9.914146681 | 1.47069 | 13.15789 | 4.490054 | 17.08631 | 3.53146 | 0.6
2.064227905 | 14.47368421 | 3.954660411 | 11.93445656 | 1.255930989 | 11.00620187 | 1.617759 | 14.47368 | 4.800645 | 16.51984 | 3.877965 | 0.66
2.251884987 | 15.78947368 | 4.270574848 | 11.48172672 | 1.376707106 | 12.12578539 | 1.764828 | 15.78947 | 5.121763 | 15.98963 | 4.224504 | 0.72
2.439542069 | 17.10526316 | 4.598756845 | 11.06202609 | 1.499469137 | 13.27971127 | 1.911897 | 17.10526 | 5.453407 | 15.49232 | 4.571077 | 0.78
2.627199151 | 18.42105263 | 4.939206498 | 10.67187366 | 1.60860892 | 14.20419165 | 2.058966 | 18.42105 | 5.79558 | 15.02495 | 4.917686 | 0.84
2.814856234 | 19.73684211 | 5.291923889 | 10.30826018 | 1.732203869 | 15.23113142 | 2.206035 | 19.73684 | 6.148279 | 14.58489 | 5.26261 | 0.9
3.002513316 | 21.05263158 | 5.656909088 | 9.968570993 | 1.849800163 | 16.18702167 | 2.353104 | 21.05263 | 6.511507 | 14.16983 | 5.604287 | 0.96
3.190170398 | 22.36842105 | 6.03416215 | 9.650523482 | 1.933894528 | 16.95842088 | 2.500173 | 22.36842 | 6.885261 | 13.77769 | 5.938408 | 1.02
3.37782748 | 23.68421053 | 6.423683126 | 9.352116072 | 2.018894352 | 17.61056835 | 2.647243 | 23.68421 | 7.269544 | 13.40664 | 6.272574 | 1.08
3.565484563 | 25 | 6.825472057 | 9.071586319 | 2.09769745 | 18.33417262 | 2.794312 | 25 | 7.664354 | 13.05502 | 6.606774 | 1.14
|  |  |  | 2.195048279 | 19.11351053 |  |  |  |  | 6.941013 | 1.2
|  |  |  | 2.339621804 | 20.16311797 |  |  |  |  | 7.275292 | 1.26
|  |  |  | 2.495623386 | 21.33406696 |  |  |  |  | 7.609613 | 1.32
|  |  |  | 2.657836098 | 22.21375877 |  |  |  |  | 7.942712 | 1.38
|  |  |  | 2.845902451 | 21.71782641 |  |  |  |  | 8.272298 | 1.44
|  |  |  | 2.995285962 | 21.13641509 |  |  |  |  | 8.599341 | 1.5
|  |  |  | 3.120072154 | 20.84343798 |  |  |  |  | 8.920231 | 1.56
|  |  |  | 3.235008666 | 20.4883923 |  |  |  |  | 9.241151 | 1.62
|  |  |  | 3.405644962 | 20.0539869 |  |  |  |  | 9.562129 | 1.68
|  |  |  | 3.564595197 | 19.45684882 |  |  |  |  | 9.883154 | 1.74
|  |  |  | 3.738400594 | 19.04372632 |  |  |  |  | 10.20422 | 1.8
|  |  |  | 3.902401585 | 18.66195304 |  |  |  |  | 10.52416 | 1.86
|  |  |  | 4.078286705 | 18.28796337 |  |  |  |  | 10.83993 | 1.92
|  |  |  | 4.25286457 | 17.97854021 |  |  |  |  | 11.15574 | 1.98
|  |  |  | 4.390063686 | 17.52772107 |  |  |  |  | 11.46306 | 2.04
|  |  |  | 4.56365437 | 17.2944689 |  |  |  |  | 11.76867 | 2.1
|  |  |  | 4.740402504 | 16.9797089 |  |  |  |  | 12.07435 | 2.16
|  |  |  | 4.897103243 | 16.62944708 |  |  |  |  | 12.3801 | 2.22
|  |  |  | 5.067046299 | 16.35070014 |  |  |  |  | 12.68587 | 2.28
|  |  |  | 5.244714038 | 16.29739027 |  |  |  |  | 12.98951 | 2.34
|  |  |  | 5.405743996 | 15.94181071 |  |  |  |  | 13.28887 | 2.4
|  |  |  | 5.576875464 | 15.63191306 |  |  |  |  | 13.58825 | 2.46
|  |  |  | 5.710204082 | 15.48672566 |  |  |  |  | 13.87743 | 2.52
|  |  |  | 5.885862837 | 15.23401621 |  |  |  |  | 14.16369 | 2.58
|  |  |  | 6.049368656 | 14.9952787 |  |  |  |  | 14.44999 | 2.64
|  |  |  | 6.228323843 | 14.83922793 |  |  |  |  | 14.73637 | 2.7
|  |  |  | 6.464355864 | 14.65150841 |  |  |  |  | 15.0228 | 2.76
|  |  |  | 6.62871998 | 14.39586561 |  |  |  |  | 15.3005 | 2.82
|  |  |  | 6.783114632 | 14.09505989 |  |  |  |  | 15.57817 | 2.88
|  |  |  | 6.934874969 | 14.10160887 |  |  |  |  | 15.84534 | 2.94
[10 empty] | 16.10357 | 3
[10 empty] | 16.36186 | 3.06
[10 empty] | 16.62024 | 3.12
[10 empty] | 16.86904 | 3.18
[10 empty] | 17.11337 | 3.24
[10 empty] | 17.33543 | 3.3
[10 empty] | 17.54395 | 3.36
[10 empty] | 17.75261 | 3.42
[10 empty] | 17.93463 | 3.48
[10 empty] | 18.06624 | 3.54
[10 empty] | 18.14224 | 3.6
[10 empty] | 18.12872 | 3.66
[10 empty] | 17.95783 | 3.72
[10 empty] | 17.77801 | 3.78
[10 empty] | 17.70105 | 3.84
[10 empty] | 17.56569 | 3.9
[10 empty] | 17.40369 | 3.96
[10 empty] | 17.26555 | 4.02
[10 empty] | 17.17411 | 4.08
[10 empty] | 17.05276 | 4.14
[10 empty] | 16.87088 | 4.2
[10 empty] | 16.80564 | 4.26
[10 empty] | 16.69326 | 4.32
[10 empty] | 16.55675 | 4.38
[10 empty] | 16.43516 | 4.44
[10 empty] | 16.35485 | 4.5
[10 empty] | 16.2492 | 4.56
[10 empty] | 16.0787 | 4.62
[10 empty] | 16.03633 | 4.68
[10 empty] | 15.94383 | 4.74
[10 empty] | 15.77125 | 4.8
[10 empty] | 15.73586 | 4.86
[10 empty] | 15.65062 | 4.92
[10 empty] | 15.48317 | 4.98
[10 empty] | 15.4527 | 5.04
[10 empty] | 15.36557 | 5.1
[10 empty] | 15.21399 | 5.16
[10 empty] | 15.18663 | 5.22
[10 empty] | 15.08439 | 5.28
[10 empty] | 15.00438 | 5.34
[10 empty] | 14.93616 | 5.4
[10 empty] | 14.80985 | 5.46
[10 empty] | 14.76247 | 5.52
[10 empty] | 14.70028 | 5.58
[10 empty] | 14.54135 | 5.64
[10 empty] | 14.53406 | 5.7
[10 empty] | 14.44133 | 5.76
[10 empty] | 14.37292 | 5.82
[10 empty] | 14.31923 | 5.88
[10 empty] | 14.18103 | 5.94
[10 empty] | 14.16542 | 6