## ENF
Elastic |  | Fracture |  | Experimental |  | Elastic (E1=140000, Gc=5.1) |  | Fracture (E1=140000, Gc=5.1)
Del | Force | Del | Force | Del | Force | Del | Force | Del | Force
0 | 0 | 20.86062 | 135.652 | 0.4713285815 | 4.153795596 | 0 | 0 | 19.42579 | 161.8762
1.350189 | 7.894737 | 20.39931 | 123.5734 | 0.09760482887 | 0.9411764706 | 1.053389 | 7.894737 | 19.12045 | 152.6918
2.700378 | 15.78947 | 20.26333 | 113.4699 | 0.8864701727 | 7.619323036 | 2.106778 | 15.78947 | 18.93851 | 144.4935
4.050567 | 23.68421 | 20.39948 | 104.8937 | 1.470814872 | 12.8347026 | 3.160167 | 23.68421 | 18.86599 | 137.1308
5.400757 | 31.57895 | 20.76951 | 97.52278 | 2.084376806 | 18.16939025 | 4.213556 | 31.57895 | 18.8916 | 130.4821
6.750946 | 39.47368 | 21.34522 | 91.11977 | 2.69793874 | 23.36647314 | 5.266945 | 39.47368 | 19.00617 | 124.4482
8.101135 | 47.36842 | 22.10537 | 85.50575 | 3.349065691 | 28.14970606 | 6.320334 | 47.36842 | 19.20213 | 118.9477
9.451324 | 55.26316 | 23.03363 | 80.54336 | 3.878658765 | 32.43029432 | 7.373723 | 55.26316 | 19.4732 | 113.9129
10.80151 | 63.15789 | 24.11727 | 76.12537 | 4.448051114 | 37.335243 | 8.427112 | 63.15789 | 19.81412 | 109.287
12.1517 | 71.05263 | 25.3462 | 72.16685 | 5.03823926 | 41.43826268 | 9.480501 | 71.05263 | 20.22044 | 105.0221
13.50189 | 78.94737 | 26.71233 | 68.59967 | 5.616740512 | 47.69799978 | 10.53389 | 78.94737 | 20.68839 | 101.0776
14.85208 | 86.84211 | 28.20909 | 65.36853 | 6.194267857 | 52.30662723 | 11.58728 | 86.84211 | 21.21476 | 97.41873
16.20227 | 94.73684 | 29.8311 | 62.42807 | 6.829930007 | 56.5588783 | 12.64067 | 94.73684 | 21.79675 | 94.01545
17.55246 | 102.6316 | 31.57388 | 59.74077 | 7.36245047 | 61.32452881 | 13.69406 | 102.6316 | 22.43197 | 90.84194
18.90265 | 110.5263 | 33.43373 | 57.27528 | 7.969883773 | 65.69932554 | 14.74745 | 110.5263 | 23.11832 | 87.87567
20.25284 | 118.4211 | 35.40751 | 55.00522 | 8.480543248 | 69.7972427 | 15.80084 | 118.4211 | 23.854 | 85.09699
21.60303 | 126.3158 | 37.49256 | 52.90825 | 8.964400481 | 73.2033129 | 16.85422 | 126.3158 | 24.6374 | 82.48865
22.95322 | 134.2105 | 39.68662 | 50.96529 | 9.402170423 | 77.80558659 | 17.90761 | 134.2105 | 25.4671 | 80.03546
24.3034 | 142.1053 | 41.98774 | 49.15998 | 9.950619662 | 80.71573228 | 18.961 | 142.1053 | 26.34186 | 77.72397
25.65359 | 150 | 44.39425 | 47.47819 | 10.44122111 | 84.45047252 | 20.01439 | 150 | 27.26057 | 75.54224
|  |  |  | 11.0474459 | 88.76985431
|  |  |  | 11.86059205 | 94.58598188
|  |  |  | 12.47701441 | 99.43698702
|  |  |  | 13.07005715 | 103.8955735
|  |  |  | 13.65440185 | 106.9650696
|  |  |  | 14.12187761 | 111.4589057
|  |  |  | 14.76465678 | 115.0763877
|  |  |  | 15.48432341 | 119.7512427
|  |  |  | 16.14838654 | 124.7145889
|  |  |  | 16.81813074 | 128.0386132
|  |  |  | 17.38122249 | 131.6297708
|  |  |  | 17.99267964 | 134.2851265
|  |  |  | 18.58627111 | 136.6507905
|  |  |  | 19.26411096 | 136.230554
|  |  |  | 20.19419294 | 130.5980794
|  |  |  | 19.67539973 | 133.6194545
|  |  |  | 20.84184165 | 129.143433
|  |  |  | 21.46214602 | 129.0771826
|  |  |  | 22.12253045 | 127.982415
|  |  |  | 22.74096192 | 129.2859941