## SLB
Elastic |  | Fracture |  | Experimental |  | Elastic (E1=98000, Gc=0.95) |  | Fracture (E1=98000, Gc=0.95)
Del | Force | Del | Force | Del | Force | Del | Force | Del | Force
0 | 0 | 4.58899 | 388.7542 | 0.007268942478 | 1.184194258 | 0 | 0 | 5.404596 | 412.1738
0.2718961 | 18.42105 | 4.700899 | 363.3152 | 0.1294811855 | 10.56749339 | 0.3452475 | 21.05263 | 5.464461 | 398.2293
0.5437921 | 36.84211 | 4.853121 | 340.9983 | 0.3005783258 | 19.81782664 | 0.690495 | 42.10526 | 5.536833 | 385.1966
0.8156882 | 55.26316 | 5.042003 | 321.2623 | 0.5022285268 | 32.52936376 | 1.035743 | 63.15789 | 5.621061 | 372.9893
1.087584 | 73.68421 | 5.264689 | 303.6844 | 0.7038787279 | 45.25522029 | 1.38099 | 84.21053 | 5.716576 | 361.5312
1.35948 | 92.10526 | 5.518915 | 287.9291 | 0.9055289289 | 57.80310711 | 1.726238 | 105.2632 | 5.822878 | 350.7557
1.631376 | 110.5263 | 5.802862 | 273.727 | 1.10717913 | 70.56987621 | 2.071485 | 126.3158 | 5.939522 | 340.6035
1.903272 | 128.9474 | 6.115052 | 260.8594 | 1.299663413 | 82.69288593 | 2.416733 | 147.3684 | 6.066114 | 331.022
2.175169 | 147.3684 | 6.454273 | 249.1468 | 1.503605093 | 94.20992928 | 2.76198 | 168.4211 | 6.202305 | 321.9646
2.447065 | 165.7895 | 6.81952 | 238.4403 | 1.692833063 | 105.2141066 | 3.107228 | 189.4737 | 6.347779 | 313.3893
2.718961 | 184.2105 | 7.209955 | 228.6157 | 1.896412931 | 117.7852336 | 3.452475 | 210.5263 | 6.502257 | 305.2587
2.990857 | 202.6316 | 7.624871 | 219.5684 | 2.100764666 | 130.1272471 | 3.797723 | 231.5789 | 6.665486 | 297.539
3.262753 | 221.0526 | 8.06367 | 211.2097 | 2.302607834 | 143.1455701 | 4.14297 | 252.6316 | 6.837237 | 290.2
3.534649 | 239.4737 | 8.525839 | 203.4639 | 2.50214459 | 156.3852691 | 4.488218 | 273.6842 | 7.017306 | 283.2142
3.806545 | 257.8947 | 9.01094 | 196.2659 | 2.702048902 | 169.1671369 | 4.833465 | 294.7368 | 7.205505 | 276.5566
4.078441 | 276.3158 | 9.518595 | 189.5597 | 2.903699103 | 181.7988945 | 5.178713 | 315.7895 | 7.401665 | 270.2047
4.350337 | 294.7368 | 10.04847 | 183.2965 | 3.105349304 | 194.5186141 | 5.52396 | 336.8421 | 7.605632 | 264.1379
4.622233 | 313.1579 | 10.60029 | 177.4339 | 3.30974928 | 205.840088 | 5.869208 | 357.8947 | 7.817265 | 258.3375
4.894129 | 331.5789 | 11.17379 | 171.9346 | 3.501520658 | 217.3338526 | 6.214455 | 378.9474 | 8.036436 | 252.7862
5.166025 | 350 | 11.76876 | 166.7659 | 3.667166174 | 228.0326314 | 6.559703 | 400 | 8.263026 | 247.4684
|  |  |  | 3.856954598 | 238.6616755
|  |  |  | 4.0586048 | 249.4437463
|  |  |  | 4.261171592 | 261.2772558
|  |  |  | 4.464061888 | 273.4812079
|  |  |  | 4.661398716 | 284.9810108
|  |  |  | 4.86412726 | 296.9138338
|  |  |  | 5.072644806 | 306.5778346
|  |  |  | 5.263923047 | 310.2475334
|  |  |  | 5.484414302 | 316.041009
|  |  |  | 5.675734658 | 321.1244776
|  |  |  | 5.864901752 | 321.9970162
|  |  |  | 6.093438646 | 314.3208625
|  |  |  | 6.304959836 | 310.9369205
|  |  |  | 6.499794354 | 305.7888859
|  |  |  | 6.719776392 | 299.4401309
|  |  |  | 6.918371287 | 292.1237448
|  |  |  | 7.110316398 | 283.2880725
|  |  |  | 7.316172138 | 279.0378576
|  |  |  | 7.477492299 | 278.0927771